## User Interface
Comment |  | Variable | = | Value | Example | Description | Additional Information
Entity
|  | Workflow Name | = | 1.1 | 1.1 | MIT_PVLab workflow version. As of 7-8-2019 this should always be set to 1.1
|  | lab | = | MIT_PVLab | LBL | Options are "LBL", "HC", or "MIT_PVLab" | LBL and HC use different credentials for write access than MIT_PVLab
Experiment Specification
|  | Total Experiment Count | = | 4 |  | WF1 max = 96 (all exp<index>_wells and manual_wells variables MUST sum to this value)
Automated Sampling Experiments | [5 empty] | Max Experiments = 9, users must add more experiment rows manually
|  | Experiment 1 Precursors | = | [[2,3,1]] | [[2,3,1]] | Combination of reagents in experiment. | Formatted as [[Portion1], [Portion2]]
|  | Experiment 1 Volume Limits | = | [[215,215]] | [[Min, Max]] | Min and Max volumes for each portion of the experiment. | Formatted as [[min,max],[min,max]]
|  | Total Number of Experiment 1 | = | 1 | 12 | Number of wells allocated to experiment | Number of wells to dedicate to experiment 1 -- must not be greater than well count
← Unhide cells to add an additional experiment template to this batch
# |  | Experiment 2 Precursors | = | [[4,5,1,7]] | [[2,3,1]] | Combination of reagents in experiment.
# |  | Experiment 2 Volume Limits | = | [[500,500]] | [[Min, Max]] | Min and Max volumes for each portion of the experiment.
# |  | Total Number of Experiment 2 | = | 0 | 12 | Number of wells allocated to experiment
User Specified Sampling Experiments
|  | Manual Experiments |  | 3 | 12 | The number of wells to be manually specified
Materials (Reagents) | [5 empty] | Max Reagents = 7 | Limited by LBL: Gsheets user interface and the Nimbus4 XLS implementation (2019-04-08)
| Precursor Number | [5 empty] | Click here to open chemical inventory
| 1 | Anti-Solvent Chemical | = | ['CBz'] | ['CB'] | Primary solvent for experiments - GBL, DMSO, etc | Chemical abbreviations can be found here: https://goo.gl/UZSCBj User can specify additional solvents for reagents 2-5
# |  | Anti-Solvent ID | =
| 2 | Precursor AX (1) | = | ['PbI2','DMSO','DMF'] | ['PbI2','DMSO', 'DMF'] | List of the chemicals in reagent 2. | Lowest priority should often be given to solvent. (ex. [2,3,1] might be PbI2, Ethylammonium Iodide, GBL) | Use 'quotes' in list. Presented in priority order (final entry should be solvent)
# |  | Precursor AX (1) ID | = |  |  | ECL model ID. Cannot be used in with `Reagent#_chemical_list` | See 'Reagents' workbook
|  | Precursor AX (1) Chemical 1 | = | 1.5 | 3 | Formula concentration of the 1st item in reag2_chemical_list (mol / L of solvent) | See 'Wkflow1_SolubilityData' at https://goo.gl/UZSCBj
|  | Precursor AX (1) Chemical 2 | = | 7.63 | 1.5 | Formula concentration of the 2nd item in reag2_chemical_list (mol / L of solvent)
← Unhide cells to specify unique precursor preparation conditions
# |  | Precursor AX (1) Temperature | = | 75 | 75 | Reagent preparation temperature | Only specify for a reagent if different than values in "Actions" section (Can be specified for any reagent)
# |  | Precursor AX (1) Stir Rate | = | 450 | 450 | Reagent preparation stirrate | Only specify for a reagent if different than values in "Actions" section (Can be specified for any reagent)
# |  | Precursor AX (1) Preparation Duration | = | 3600 | 3600 | Reagent preparation duration | Only specify for a reagent if different than values in "Actions" section (Can be specified for any reagent)
| 3 | Precursor AX (2) | = | ['MeNH3I','PbI2','DMSO', 'DMF'] | ['EtNH3I','GBL'] | List of the chemicals in reagent 3 presented in priority order (final entry should be solvent)
# |  | Precursor AX (2) ID | = |  | Model[Sample, StockSolution, "id:kEJ9mqR8n6WP"] | ECL model ID. Cannot be used in with `Reagent#_chemical_list` | See 'Reagents' workbook
|  | Precursor AX (2) Chemical 1 | = | 1.22 | 6 | Formula concentration of the 1st item in reagent3_chemical_list (mol / L of solvent)
|  | Precursor AX (2) Chemical 2 | = | 1.33
|  | Precursor AX (2) Chemical 3 | = | 7
← Unhide cells to specify unique precursor preparation conditions
# |  | Precursor AX (2) Temperature | = | 75 | 75 | Reagent preparation temperature | Only specify for a reagent if different than values in "Actions" section (Can be specified for any reagent)
# |  | Precursor AX (2) Stir Rate | = | 450 | 450 | Reagent preparation stirrate | Only specify for a reagent if different than values in "Actions" section (Can be specified for any reagent)
# |  | Precursor AX (2) Preparation Duration | = | 3600 | 3600 | Reagent preparation duration | Only specify for a reagent if different than values in "Actions" section (Can be specified for any reagent)
# | 4 | Precursor BX3 (1) | = |  | ['PbI2','EtNH3I','GBL'] | List of the chemicals present in reagent 4, in order of addition
# |  | Precursor BX3 (1) ID | = |  | Model[Sample, StockSolution, "id:kEJ9mqR8n6WP"] | ECL model ID. Cannot be used in with `Reagent#_chemical_list` | See 'Reagents' workbook
# |  | Precursor BX3 (1) Chemical 1 | = |  | 2 | Formula concentration of the 1st item in reagent4_chemical_list (mol / L of solvent)
# |  | Precursor BX3 (1) Chemical 2 | = |  | 1 | Formula concentration of the 2nd item in reagent4_chemical_list (mol / L of solvent)
# |  | Precursor BX3 (1) Temperature | = | 75 | 75 | Reagent preparation temperature | Only specify for a reagent if different than values in "Actions" section (Can be specified for any reagent)
# |  | Precursor BX3 (1) Stir Rate | = | 450 | 450 | Reagent preparation stirrate | Only specify for a reagent if different than values in "Actions" section (Can be specified for any reagent)
# |  | Precursor BX3 (1) Preparation Duration | = | 3600 | 3600 | Reagent preparation duration | Only specify for a reagent if different than values in "Actions" section (Can be specified for any reagent)
# | 5 | Precursor BX3 (2) | = |  | ['EtNH3I','GBL'] | List of the chemicals present in reagent 5, in order of addition
# |  | Reagent5_ID | = |  | Model[Sample, StockSolution, "id:xRO9n3BEG1Nw"] | ECL model ID. Cannot be used in with `Reagent#_chemical_list` | See 'Reagents' workbook
# |  | Precursor BX3 (2) Chemical 1 | =
# |  | Precursor BX3 (2) Chemical 2 | =
# |  | Precursor BX3 (2) Chemical 3 | = |  | 4.5 | Formula concentration of the 1st item in reagent5_chemical_list (mol / L of solvent)
# |  | Precursor BX3 (2) Temperature | = | 75 | 75 | Reagent preparation temperature | Only specify for a reagent if different than values in "Actions" section (Can be specified for any reagent)
# |  | Precursor BX3 (2) Temperature | = | 450 | 450 | Reagent preparation stirrate | Only specify for a reagent if different than values in "Actions" section (Can be specified for any reagent)
# |  | Precursor BX3 (2) Temperature | = | 3600 | 3600 | Reagent preparation duration | Only specify for a reagent if different than values in "Actions" section (Can be specified for any reagent)
# | 6 | Dopant 1 | = |  | ['FAH'] | List of the chemicals present in reagent 6, in order of addition
# |  | Dopant 1 Chemical 1
# |  | Reagent6_ID | = |  | Model[Sample, Chemical, "Formic acid, reagent grade >95%"] | ECL model ID. Cannot be used in with `Reagent#_chemical_list` | See 'Reagents' workbook
# | 7 | Dopant 2 | = |  | ['FAH'] | List of the chemicals present in reagent 6, in order of addition
# |  | Dopant 2 Chemical 1 | =
# | 8 | Capping Layer | =
# |  | Capping Layer Chemical 1 | =
Actions (Experiments - Manual and Random)
|  | Spincoating Speed | = | 750 | 750 | Experimental plate shake rate (rpm)
|  | Spincoating Temperature ( C ) | = | 80 | 80 | Preheat temperature ( °C ) -- temperature robot will reach prior to reagent addition
|  | Spincoating Duration (s) | = | 900 | 900 | Shake duration after addition of reagents 1-5
|  | Spincoating Duration 2 (s) | = | 1200 | 1200 | Shake duration after addition of reagents 6-7
|  | Annealing Temperature ( C ) | = | 105 | 105 | Reaction Temperature ( °C ) (after all reagents have been added) | WF1 = ITC Temperature
|  | Annealing Duration (s) | = | 12600 | 12600 | Reaction Duration (s) (after all reagents have been added) | WF1 = ITC Duration
|  | Precursor Extra Volume | = | 5 | 3 | Excess reagent prepared (mL) | Ensures that enough solution will be present for plate (recommend at least 1.5mL)
|  | Experimental Reaction Vessel | = | Thin Film Plate |  | LBL = Symyx_96_well_0003, ECL = Model[Container, Vessel, "8x43mm Glass Reaction Vial"] | This will eventually be automated based on lab selection. For now user must specify
Actions (Precursors, Dopants, and Capping Layers)
|  | Precursor Preheat Temperature | = | 45 | 45 | Temperature of precursor prior to adding to thin film | Will be overridden by specific values provided for reagents in the Materials (Reagents) section of this input
|  | Precursor Prep Temperature ( C ) | = | 25 | 75 | Temperature of reagent during preparation ( °C ) | Will be overridden by specific values provided for reagents in the Materials (Reagents) section of this input
|  | Precursor Vortexing Speed (rpm) | = | 450 | 450 | Reagent preparation stirrate (rpm) | Will be overridden by specific values provided for reagents in the Materials (Reagents) section of this input
|  | Precursor Prep Duration | = | 3600 | 3600 | Reagent preparation duration (s) | Will be overridden by specific values provided for reagents in the Materials (Reagents) section of this input

## ManualExps
Manual Well Number | Reagent1 (ul) | Reagent2 (ul) | Reagent3 (ul) | Reagent4 (ul) | Reagent5 (ul) | Reagent6 (ul) | Reagent7 (ul)
1 | 150 | 30 | 30 | 0 | 0 | 0 | 0
2 | 150 | 30 | 35 | 0 | 0 | 0 | 0
3 | 150 | 30 | 35 | 0 | 0 | 0 | 0

## WF1
Comment | Variable | = | Value | Type
Entity
| ExpWorkflowVer | = | 1.1 | float
| plotter_on | = | 0 | int
| lab | = | MIT_PVLab | string
Experiment Specification
| wellcount | = | 4 | int
Random Experiments
0 | exp1 | = | [[2,3,1]] | list
0 | exp1_vols | = | [[215,215]] | list
0 | exp1_wells | = | 1 | int
# | exp2 | = |  | list
# | exp2_vols | = | [[500,500]] | list
# | exp2_wells | = | 0 | int
Manual Experiments
| manual_wells |  | 3 | int
Materials (Chemicals)
# | chem2_molarmin | = | 0.2 | float
# | chem2_molarmax | = | 1.5 | float
Materials (Reagents)
0 | Reagent1_chemical_list | = | ['CBz'] | list
# | Reagent1_ID | = | Model[Sample, Chemical, "id:N80DNjlYwwAo"] | string
0 | Reagent2_chemical_list | = | ['PbI2','DMSO','DMF'] | list
# | Reagent2_ID | = | 0 | string
0 | Reagent2_item1_formulaconc | = | 1.5 | float
0 | Reagent2_item2_formulaconc | = | 7.63 | float
# | Reagent2_prep_temperature | = | 75 | int
# | Reagent2_prep_stirrate | = | 450 | int
# | Reagent2_prep_duration | = | 3600 | int
0 | Reagent3_chemical_list | = | ['MeNH3I','PbI2','DMSO', 'DMF'] | list
# | Reagent3_ID | = | 0 | string
0 | Reagent3_item1_formulaconc | = | 1.22 | float
0 | Reagent3_item2_formulaconc | = | 1.33
0 | Reagent3_item3_formulaconc | = | 7
# | Reagent3_prep_temperature | = | 75 | int
# | Reagent3_prep_stirrate | = | 450 | int
# | Reagent3_prep_duration | = | 3600 | int
# | Reagent4_chemical_list | = | ['PbI2','nDodecylammoniumIodide','GBL'] | list
# | Reagent4_ID | = | Model[Sample, StockSolution, "id:kEJ9mqR8n6WP"] | string
# | Reagent4_item1_formulaconc | = | 0.75 | float
# | Reagent4_item2_formulaconc | = | 0.38 | float
# | Reagent4_prep_temperature | = | 75 | int
# | Reagent4_prep_stirrate | = | 450 | int
# | Reagent4_prep_duration | = | 3600 | int
# | Reagent5_chemical_list | = | ['nDodecylammoniumIodide','GBL'] | list
# | Reagent5_ID | = | Model[Sample, StockSolution, "id:xRO9n3BEG1Nw"] | string
# | Reagent5_item1_formulaconc | = | 5.84 | float
# | Reagent5_prep_temperature | = | 75 | int
# | Reagent5_prep_stirrate | = | 450 | int
# | Reagent5_prep_duration | = | 3600 | int
# | Reagent6_chemical_list | = | ['FAH'] | list
# | Reagent6_ID | = | Model[Sample, Chemical, "Formic acid, reagent grade >95%"] | string
# | Reagent7_chemical_list | = | ['FAH'] | list
# | Reagent7_ID | = | Model[Sample, Chemical, "Formic acid, reagent grade >95%"] | string
Actions (Experiments)
| stirrate | = | 750 | int
| temperature1_nominal | = | 80 | int
| duratation_stir1 | = | 900 | int
| duratation_stir2 | = | 1200 | int
| temperature2_nominal | = | 105 | int
| duration_reaction | = | 12600 | int
| reagent_dead_volume | = | 5 | float
| plate_container | = | Thin Film Plate | string
Actions (Reagents)
| reagents_prerxn_temperature | = | 45 | int
| reagents_prep_temperature | = | 25 | int
| reagents_prep_stirrate | = | 450 | int
| reagents_prep_duration | = | 3600 | int