## User Interface
Comment |  | Variable |  | Input Value | Example Structure | Description | Additional Information
Entity
|  | Workflow Name | = | 1.1 | 1.1 | MIT_PVLab workflow version. As of 7-8-2019 this should always be set to 1.1
|  | lab | = | MIT_PVLab |  | Select from dropdown menu | Be aware: LBL and HC use different credentials for write access than MIT_PVLab
Experiment Specification
|  | Total Experiment Count | = | 3 |  | Total number of experiments to be performed during this session.
Automatically Generated Experiments | [5 empty] | Experiments are randomly sampled from the space of possible reactions given the precursor definitions
|  | Experiment 1 Precursors | = | [[2,3,1]] | [[2,3,1]] | Combination of precursors in experiment.
|  | Experiment 1 Volume Limits | = | [[215,215]] | [[Min, Max]] | Min and Max volume for expeirment 1
|  | Total Number of Experiment 1 | = | 0 | 12 | Number of wells allocated to experiment
|  | Experiment 1 Group Name | = | random_exp1
|  | Experiment 2 Precursors | = | [[2,3,1]] | [[2,3,1]] | Combination of precursors in experiment.
|  | Experiment 2 Volume Limits | = | [[215, 215]] | [[Min, Max]] | Min and Max volumes for experiment 2
|  | Total Number of Experiment 2 | = | 0 | 12 | Number of wells allocated to experiment
|  | Experiment 2 Group Name | = | random_exp2
Manually Specified Experiments
|  | Manual Experiments | = | 3 | 12 | The number of wells to be manually specified
Materials (Precursors)
# | Precursor Number |  |  |  |  | All precursor descriptions use abbreviations defined in the lab specific chemical data sheet. | Click here to open MIT chemical data sheet
| 1 | Anti-Solvent Chemical List | = | ['CBz'] | ['Chemical 1'] | Primary solvent for experiments - GBL, DMSO, CBz | Fully formed reagent definitions can be created in the reagent tab (under development)
# |  | Anti-Solvent ID | =
# |  | Anti-Solvent Chemical 1 Concentration | = | 1.5 | 1.234
# |  | Anti-Solvent Chemical 2 Concentration | = | 7.63 | 5.678
# |  | Anti-Solvent Chemical 3 Concentration | = |  | 9.012
# |  | Anti-Solvent Temperature | = |  | 75
# |  | Anti-Solvent Stir Rate | = |  | 450
# |  | Anti-Solvent Preparation Duration | = |  | 3600
| 2 | Precursor AX (1) Chemical List | = | ['PbI2','DMSO','DMF'] | ['Chemical 1','Chemical 2'] | List of the chemicals in Precursor AX (1) ending with the primary solvent. | The final item in the list should always be the solvent used to create the final solution.
|  | Precursor AX (1) Chemical 1 Concentration | = | 1.5 | 1.234 | Target concentration of the 1st item in Precursor AX (1) Chemical List [M]
|  | Precursor AX (1) Chemical 2 Concentration | = | 1.2 | 5.678 | Target concentration of the 2nd item in Precursor AX (1) Chemical List [M]
# |  | Precursor AX (1) Chemical 3 Concentration | = |  | 9.012
# |  | Precursor AX (1) ID | = |  |  | ECL model ID. Cannot be used in with `Reagent#_chemical_list` | See 'Reagents' workbook
# |  | Precursor AX (1) Temperature | = |  | 75 | Precursor preparation temperature (celsius) | Only specify for a reagent if different than values in "Actions" section (Can be specified for any reagent)
# |  | Precursor AX (1) Stir Rate | = |  | 450 | Precursor preparation stirrate (rpm) | Only specify for a reagent if different than values in "Actions" section (Can be specified for any reagent)
# |  | Precursor AX (1) Preparation Duration | = |  | 3600 | Precursor preparation duration (seconds) | Only specify for a reagent if different than values in "Actions" section (Can be specified for any reagent)
| 3 | Precursor AX (2) Chemical List | = | ['MeNH3I','PbI2','1DMSO9DMF'] | ['Chemical 1','Chemical 2', 'Chemical 3'] | List of the chemicals in Precursor AX (2) ending with the primary solvent.
|  | Precursor AX (2) Chemical 1 | = | 1.22 | 1.234 | Target concentration of the 1st item in Precursor AX (2) Chemical List [M]
|  | Precursor AX (2) Chemical 2 | = | 1.33 | 5.678 | Target concentration of the 2nd item in Precursor AX (2) Chemical List [M]
# |  | Precursor AX (2) Chemical 3 | = | 1.2 | 9.012 | Target concentration of the 3rd item in Precursor AX (2) Chemical List [M]
# |  | Precursor AX (2) ID | = |  |  | ECL model ID. Cannot be used in with `Reagent#_chemical_list` | See 'Reagents' workbook
# |  | Precursor AX (2) Temperature | = |  | 75 | Reagent preparation temperature | Only specify for a reagent if different than values in "Actions" section (Can be specified for any reagent)
# |  | Precursor AX (2) Stir Rate | = |  | 450 | Reagent preparation stirrate | Only specify for a reagent if different than values in "Actions" section (Can be specified for any reagent)
# |  | Precursor AX (2) Preparation Duration | = |  | 3600 | Reagent preparation duration | Only specify for a reagent if different than values in "Actions" section (Can be specified for any reagent)
# | 4 | Precursor BX3 (1) Chemical List | = | ['PbI2','DMSO','DMF'] | ['Chemical 1','Chemical 2'] | List of the chemicals in Precursor BX3 (1) ending with the primary solvent.
# |  | Precursor BX3 (1) Chemical 1 | = | 1.5 | 1.234 | Target concentration of the 1st item in Precursor BX3 (1) Chemical List [M]
# |  | Precursor BX3 (1) Chemical 2 | = | 7.63 | 5.678 | Target concentration of the 2nd item in Precursor BX3 (1) Chemical List [M]
# |  | Precursor BX3 (1) Chemical 3 | = |  | 9.012
# |  | Precursor BX3 (1) ID | = |  |  | ECL model ID. Cannot be used in with `Reagent#_chemical_list` | See 'Reagents' workbook
# |  | Precursor BX3 (1) Temperature | = |  | 75 | Reagent preparation temperature | Only specify for a reagent if different than values in "Actions" section (Can be specified for any reagent)
# |  | Precursor BX3 (1) Stir Rate | = |  | 450 | Reagent preparation stirrate | Only specify for a reagent if different than values in "Actions" section (Can be specified for any reagent)
# |  | Precursor BX3 (1) Preparation Duration | = |  | 3600 | Reagent preparation duration | Only specify for a reagent if different than values in "Actions" section (Can be specified for any reagent)
# | 5 | Precursor BX3 (2) Chemical List | = | ['MeNH3I','PbI2','DMSO', 'DMF'] | ['Chemical 1','Chemical 2', 'Chemical 3'] | List of the chemicals in Precursor BX3 (2) ending with the primary solvent.
# |  | Precursor BX3 (2) Chemical 1 | = | 1.22 | 1.234 | Target concentration of the 1st item in Precursor BX3 (2) Chemical List [M]
# |  | Precursor BX3 (2) Chemical 2 | = | 1.33 | 5.678 | Target concentration of the 2nd item in Precursor BX3 (2) Chemical List [M]
# |  | Precursor BX3 (2) Chemical 3 | = | 7 | 9.012 | Target concentration of the 3rd item in Precursor BX3 (2) Chemical List [M]
# |  | Precursor BX3 (2) ID | = |  |  | ECL model ID. Cannot be used in with `Reagent#_chemical_list` | See 'Reagents' workbook
# |  | Precursor BX3 (2) Temperature | = |  | 75 | Reagent preparation temperature | Only specify for a reagent if different than values in "Actions" section (Can be specified for any reagent)
# |  | Precursor BX3 (2) Stir Rate | = |  | 450 | Reagent preparation stirrate | Only specify for a reagent if different than values in "Actions" section (Can be specified for any reagent)
# |  | Precursor BX3 (2) Preparation Duration | = |  | 3600 | Reagent preparation duration | Only specify for a reagent if different than values in "Actions" section (Can be specified for any reagent)
# | 6 | Dopant 1 Chemical List | = | ['PbI2','DMSO','DMF'] | ['Chemical 1','Chemical 2'] | List of the chemicals in Dopant 1 ending with the primary solvent.
# |  | Dopant 1 Chemical 1 | = | 1.5 | 1.234 | Target concentration of the 1st item in Dopant 1 Chemical List [M]
# |  | Dopant 1 Chemical 2 | = | 7.63 | 5.678 | Target concentration of the 2nd item in Dopant 1 Chemical List [M]
# |  | Dopant 1 Chemical 3 | = |  | 9.012
# |  | Dopant 1 ID | =
# |  | Dopant 1 Temperature | = |  | 75
# |  | Dopant 1 Stir Rate | = |  | 450
# |  | Dopant 1 Preparation Duration | = |  | 3600
# | 7 | Additional Solution (1) Chemical List | = | ['PbI2','DMSO','DMF'] | ['Chemical 1','Chemical 2'] | List of the chemicals in Dopant 2 ending with the primary solvent. | The specific names used in the templates designed by the lab can be changed without effecting code
# |  | Dopant 2 Chemical 1 | = | 1.5 | 1.234 | Target concentration of the 1st item in Dopant 2 Chemical List [M]
# |  | Dopant 2 Chemical 2 | = | 7.63 | 5.678 | Target concentration of the 2nd item in Dopant 2 Chemical List [M]
# |  | Dopant 2 Chemical 3 | = |  | 9.012
# |  | Dopant 2 ID | =
# |  | Dopant 2 Temperature | = |  | 75
# |  | Dopant 2 Stir Rate | = |  | 450
# |  | Dopant 2 Preparation Duration | = |  | 3600
# | 8 | Additional Solution (2) Chemical List | = | ['PbI2','DMSO','DMF'] | ['Chemical 1','Chemical 2'] | List of the chemicals in Capping Layer ending with the primary solvent. | The specific names used in the templates designed by the lab can be changed without effecting code
# |  | Capping Layer Chemical 1 | = | 1.5 | 1.234 | Target concentration of the 1st item in Capping Layer Chemical List [M]
# |  | Capping Layer Chemical 2 | = | 7.63 | 5.678 | Target concentration of the 2nd item in Capping Layer Chemical List [M]
# |  | Capping Layer Chemical 3 | = |  | 9.012
# |  | Capping Layer ID | =
# |  | Capping Layer Temperature | = |  | 75
# |  | Capping Layer Stir Rate | = |  | 450
# |  | Capping Layer Preparation Duration | = |  | 3600
Actions (Experiments - Manual and Random)
|  | Spincoating Speed | = | 750 | 750 | Experimental plate shake rate (rpm)
|  | Spincoating Temperature ( C ) | = | 80 | 80 | Preheat temperature ( °C ) -- temperature robot will reach prior to reagent addition
|  | Spincoating Duration (s) | = | 900 | 900 | Shake duration after addition of reagents 1-5
|  | Spincoating Duration 2 (s) | = | 1200 | 1200 | Shake duration after addition of reagents 6-7
|  | Annealing Temperature ( C ) | = | 105 | 105 | Reaction Temperature ( °C ) (after all reagents have been added) | WF1 = ITC Temperature
|  | Annealing Duration (s) | = | 12600 | 12600 | Reaction Duration (s) (after all reagents have been added) | WF1 = ITC Duration
|  | Precursor Extra Volume | = | 2 | 3 | Excess reagent prepared (mL) | Ensures that enough solution will be present for plate (recommend at least 1.5mL)
|  | Experimental Reaction Vessel | = | Thin Film Plate |  | LBL = Symyx_96_well_0003, ECL = Model[Container, Vessel, "8x43mm Glass Reaction Vial"] | This will eventually be automated based on lab selection. For now user must specify
|  | Additional_action_1_value | = | 0 | 100 | User defined additional action. This column contains a numerical value (ex. 1000)
|  | Additional_action_1_description | = | 0 | stir rate (rpm) | Description of the additional action provided as a string with unit reference ex. vortex rate of sample (rpm)
|  | Additional_action_2_value | = | 0 | 1200 | User defined additional action. This column contains a numerical value (ex. 1000)
|  | Additional_action_1_description | = | 0 | stir rate duration (s) | Description of the first additional action provided as a string with unit reference ex. vortex rate of sample (rpm)
Actions (Precursors, Dopants, and Capping Layers)
|  | Precursor Preheat Temperature | = | 45 | 45 | Temperature of precursor prior to adding to thin film | Will be overridden by specific values provided for reagents in the Materials (Reagents) section of this input
|  | Precursor Prep Temperature ( C ) | = | 25 | 75 | Temperature of reagent during preparation ( °C ) | Will be overridden by specific values provided for reagents in the Materials (Reagents) section of this input
|  | Precursor Vortexing Speed (rpm) | = | 450 | 450 | Reagent preparation stirrate (rpm) | Will be overridden by specific values provided for reagents in the Materials (Reagents) section of this input
|  | Precursor Prep Duration | = | 3600 | 3600 | Reagent preparation duration (s) | Will be overridden by specific values provided for reagents in the Materials (Reagents) section of this input

## Manual Experiment Interface
Manual Well Number | Manual Well Custom ID | Precursor1 (ul) | Precursor2 (ul) | Precursor3 (ul) | Precursor4 (ul) | Precursor5 (ul) | Precursor6 (ul) | Precursor7 (ul) | Precursor8 (ul) | Total Precursor Volume (ul)
1 | 20190306-JT-10 | 150 | 30 | 30 | 0 | 0 | 0 | 0 | 0 | 210
2 | 20190514-JT-15 | 150 | 30 | 35 | 0 | 0 | 0 | 0 | 0 | 215
3 | 20190306-JT-11 | 150 | 30 | 35 | 0 | 0 | 0 | 0 | 0 | 215

## ManualExps (hidden)
Manual Well Number | Manual Well Custom ID | Reagent1 (ul) | Reagent2 (ul) | Reagent3 (ul) | Reagent4 (ul) | Reagent5 (ul) | Reagent6 (ul) | Reagent7 (ul) | Reagent8 (ul) | Total Precursor Volume (ul)
1 | 20190306-JT-10 | 150 | 30 | 30 | 0 | 0 | 0 | 0 | 0 | 210
2 | 20190514-JT-15 | 150 | 30 | 35 | 0 | 0 | 0 | 0 | 0 | 215
3 | 20190306-JT-11 | 150 | 30 | 35 | 0 | 0 | 0 | 0 | 0 | 215

## WF1 (hidden)
Comment | Variable | = | Value | Type
Entity
| ExpWorkflowVer | = | 1.1 | float
| plotter_on | = | 0 | int
| lab | = | MIT_PVLab | string
Experiment Specification
| wellcount | = | 3 | int
Random Experiments
0 | exp1 | = | [[2,3,1]] | list
0 | exp1_vols | = | [[215,215]] | list
0 | exp1_wells | = | 0 | int
0 | exp1_name | = | random_exp1
0 | exp2 | = | [[2,3,1]] | list
0 | exp2_vols | = | [[215, 215]] | list
0 | exp2_wells | = | 0 | int
0 | exp2_name | = | random_exp2
Manual Experiments
| manual_wells |  | 3 | int
Materials (Chemicals)
# | chem2_molarmin | = | 0.2 | float
# | chem2_molarmax | = | 1.5 | float
Materials (Reagents)
0 | Reagent1_chemical_list | = | ['CBz'] | list
# | Reagent1_ID | = | 0 | string
# | Reagent1_item1_formulaconc | = | 1.5 | float
# | Reagent1_item2_formulaconc | = | 7.63 | float
# | Reagent1_item3_formulaconc | = | 0 | float
# | Reagent1_prep_temperature | = | 0 | int
# | Reagent1_prep_stirrate | = | 0 | int
# | Reagent1_prep_duration | = | 0 | int
0 | Reagent2_chemical_list | = | ['PbI2','DMSO','DMF'] | list
# | Reagent2_ID | = | 0 | string
0 | Reagent2_item1_formulaconc | = | 1.5 | float
0 | Reagent2_item2_formulaconc | = | 1.2 | float
# | Reagent2_item3_formulaconc | = | 0 | float
# | Reagent2_prep_temperature | = | 0 | int
# | Reagent2_prep_stirrate | = | 0 | int
# | Reagent2_prep_duration | = | 0 | int
0 | Reagent3_chemical_list | = | ['MeNH3I','PbI2','1DMSO9DMF'] | list
# | Reagent3_ID | = | 0 | string
0 | Reagent3_item1_formulaconc | = | 1.22 | float
0 | Reagent3_item2_formulaconc | = | 1.33 | float
# | Reagent3_item3_formulaconc | = | 1.2 | float
# | Reagent3_prep_temperature | = | 0 | int
# | Reagent3_prep_stirrate | = | 0 | int
# | Reagent3_prep_duration | = | 0 | int
# | Reagent4_chemical_list | = | ['PbI2','DMSO','DMF'] | list
# | Reagent4_ID | = | 0 | string
# | Reagent4_item1_formulaconc | = | 1.5 | float
# | Reagent4_item2_formulaconc | = | 7.63 | float
# | Reagent4_item3_formulaconc | = | 0 | float
# | Reagent4_prep_temperature | = | 0 | int
# | Reagent4_prep_stirrate | = | 0 | int
# | Reagent4_prep_duration | = | 0 | int
# | Reagent5_chemical_list | = | ['MeNH3I','PbI2','DMSO', 'DMF'] | list
# | Reagent5_ID | = | 0 | string
# | Reagent5_item1_formulaconc | = | 1.22 | float
# | Reagent5_item2_formulaconc | = | 1.33 | float
# | Reagent5_item3_formulaconc | = | 7 | float
# | Reagent5_prep_temperature | = | 0 | int
# | Reagent5_prep_stirrate | = | 0 | int
# | Reagent5_prep_duration | = | 0 | int
# | Reagent6_chemical_list | = | ['PbI2','DMSO','DMF'] | list
# | Reagent6_ID | = | 0 | string
# | Reagent6_item1_formulaconc | = | 1.5 | float
# | Reagent6_item2_formulaconc | = | 7.63 | float
# | Reagent6_item3_formulaconc | = | 0 | float
# | Reagent6_prep_temperature | = | 0 | int
# | Reagent6_prep_stirrate | = | 0 | int
# | Reagent6_prep_duration | = | 0 | int
# | Reagent7_chemical_list | = | ['PbI2','DMSO','DMF'] | list
# | Reagent7_ID | = | 0 | string
# | Reagent7_item1_formulaconc | = | 1.5 | float
# | Reagent7_item2_formulaconc | = | 7.63 | float
# | Reagent7_item3_formulaconc | = | 0 | float
# | Reagent7_prep_temperature | = | 0 | int
# | Reagent7_prep_stirrate | = | 0 | int
# | Reagent7_prep_duration | = | 0 | int
# | Reagent8_chemical_list | = | ['PbI2','DMSO','DMF'] | list
# | Reagent8_ID | = | 0 | string
# | Reagent8_item1_formulaconc | = | 1.5 | float
# | Reagent8_item2_formulaconc | = | 7.63 | float
# | Reagent8_item3_formulaconc | = | 0 | float
# | Reagent8_prep_temperature | = | 0 | int
# | Reagent8_prep_stirrate | = | 0 | int
# | Reagent8_prep_duration | = | 0 | int
Actions (Experiments)
| stirrate | = | 750 | int
| temperature1_nominal | = | 80 | int
| duratation_stir1 | = | 900 | int
| duratation_stir2 | = | 1200 | int
| temperature2_nominal | = | 105 | int
| duration_reaction | = | 12600 | int
| reagent_dead_volume | = | 2 | float
| plate_container | = | Thin Film Plate | string
| Additional_action_1_value | = | 0 | int
| Additional_action_1_description | = | 0 | string
| Additional_action_2_value | = | 0 | int
| Additional_action_1_description | = | 0 | string
Actions (Reagents)
| reagents_prerxn_temperature | = | 45 | int
| reagents_prep_temperature | = | 25 | int
| reagents_prep_stirrate | = | 450 | int
| reagents_prep_duration | = | 3600 | int